## Protein Rejection
No | Pro size | ProConc (ppm) | Surface Energy (mN/m) | Pore Size (micron) | MemShape | CFV (m/s) | TMP (bar) | pH | Salt | Temp (oC) | Rejection (%) | Reference
1 | 66 | 8000 | 41 | 0.007348509 | 0 | 0.5 | 1 | 6.8 | 1 | 8 | 98 | M. Meireles, P. Aimar, V. Sanchez, Albumin denaturation during ultrafiltration: Effects of operating conditions and consequences on membrane fouling, Biotechnology and Bioengineering 38(5) (1991) 528-534. https://doi.org/10.1002/bit.260380511. | Salt
2 | 66 | 8000 | 41 | 0.007348509 | 0 | 0.5 | 1 | 6.8 | 1 | 22 | 98 |  | no | 0
3 | 66 | 8000 | 41 | 0.007348509 | 0 | 1 | 1 | 6.8 | 1 | 8 | 98 |  | yes | 1
4 | 66 | 8000 | 41 | 0.007348509 | 0 | 1 | 1 | 6.8 | 1 | 22 | 98
5 | 66 | 8000 | 41 | 0.007348509 | 0 | 2 | 1 | 6.8 | 1 | 8 | 98 |  | MemShape
6 | 66 | 8000 | 41 | 0.007348509 | 0 | 2 | 1 | 6.8 | 1 | 22 | 98 |  | Flat | 0
7 | 66 | 40000 | 41 | 0.007348509 | 0 | 1 | 1 | 6.8 | 1 | 8 | 98 |  | Tubular | 1
8 | 66 | 20000 | 41 | 0.007348509 | 0 | 1 | 1 | 6.8 | 1 | 8 | 98 |  | HF | 2
9 | 66 | 8000 | 41 | 0.007348509 | 0 | 1 | 1 | 6.8 | 1 | 8 | 98
10 | 66 | 20000 | 41 | 0.007348509 | 0 | 1.5 | 1 | 6.8 | 1 | 8 | 98
11 | 66 | 20000 | 41 | 0.007348509 | 0 | 2 | 1 | 6.8 | 1 | 8 | 98
12 | 66 | 40000 | 41 | 0.007348509 | 0 | 1 | 2 | 6.8 | 1 | 8 | 98
13 | 66 | 20000 | 41 | 0.007348509 | 0 | 1 | 2 | 6.8 | 1 | 8 | 98
14 | 66 | 8000 | 41 | 0.007348509 | 0 | 1 | 2 | 6.8 | 1 | 8 | 98
15 | 66 | 20000 | 41 | 0.007348509 | 0 | 1.5 | 2 | 6.8 | 1 | 8 | 98
16 | 66 | 20000 | 41 | 0.007348509 | 0 | 2 | 2 | 6.8 | 1 | 8 | 98
17 | 66 | 40000 | 41 | 0.007348509 | 0 | 1 | 3 | 6.8 | 1 | 8 | 98
18 | 66 | 20000 | 41 | 0.007348509 | 0 | 1 | 3 | 6.8 | 1 | 8 | 98
19 | 66 | 8000 | 41 | 0.007348509 | 0 | 1 | 3 | 6.8 | 1 | 8 | 98
20 | 66 | 20000 | 41 | 0.007348509 | 0 | 1.5 | 3 | 6.8 | 1 | 8 | 98
21 | 66 | 20000 | 41 | 0.007348509 | 0 | 2 | 3 | 6.8 | 1 | 8 | 98
22 | 66 | 5000 | 42 | 0.015 | 0 | 0.026 | 1.38 | 5.2 | 0 | 30 | 58 | M.K. Ko, J.J. Pellegrino, R. Nassimbene, P. Marko, Characterization of the adsorption-fouling layer using globular proteins on ultrafiltration membranes, Journal of Membrane Science 76(2-3) (1993) 101-120. https://doi.org/10.1016/0376-7388(93)85210-N.
23 | 18 | 1000 | 42 | 0.015 | 0 | 0.026 | 1.38 | 5.2 | 0 | 30 | 85
24 | 66 | 5000 | 55 | 0.002676837 | 0 | 0.026 | 1.38 | 6.15 | 0 | 30 | 100
25 | 18 | 1000 | 55 | 0.002676837 | 0 | 0.026 | 1.38 | 6.15 | 0 | 30 | 100
26 | 66 | 5000 | 55 | 0.007348509 | 0 | 0.026 | 1.38 | 6.15 | 0 | 30 | 100
27 | 18 | 1000 | 55 | 0.007348509 | 0 | 0.026 | 1.38 | 6.15 | 0 | 30 | 71
28 | 66 | 10000 | 55 | 0.007348509 | 0 | 0 | 0.7 | 7.4 | 1 | 27 | 90 | K.D. Miller, S. Weitzel, V.G.J. Rodgers, Reduction of membrane fouling in the presence of high polarization resistance, Journal of Membrane Science 76(1) (1993) 77-83. https://doi.org/10.1016/0376-7388(93)87007-X.
29 | 66 | 10000 | 55 | 0.007348509 | 0 | 0 | 0.7 | 7.4 | 1 | 27 | 91
30 | 150 | 1000 | 55 | 0.007348509 | 0 | 0 | 0.7 | 7.4 | 1 | 27 | 99.4
31 | 150 | 1000 | 55 | 0.007348509 | 0 | 0 | 0.7 | 7.4 | 1 | 27 | 99.9
32 | 66 | 1000 | 45 | 0.005395772 | 0 | 0.094 | 0.5 | 6.8 | 1 | 8 | 99.7 | S. Lentsch, P. Aimar, J.L. Orozco, Separation albumin–PEG: Transmission of PEG through ultrafiltration membranes, Biotechnology and Bioengineering 41(11) (1993) 1039-1047. https://doi.org/10.1002/bit.260411106.
33 | 66 | 1000 | 45 | 0.005395772 | 0 | 0.094 | 1 | 6.8 | 1 | 8 | 99.7
34 | 66 | 1000 | 45 | 0.005395772 | 0 | 0.094 | 1.5 | 6.8 | 1 | 8 | 100
35 | 66 | 1000 | 45 | 0.007348509 | 0 | 0.094 | 0.1 | 6.8 | 1 | 8 | 99.4
36 | 66 | 1000 | 45 | 0.007348509 | 0 | 0.094 | 0.33 | 6.8 | 1 | 8 | 94.7
37 | 66 | 1000 | 45 | 0.007348509 | 0 | 0.094 | 0.6 | 6.8 | 1 | 8 | 97.3
38 | 66 | 1000 | 45 | 0.007348509 | 0 | 0.094 | 0.9 | 6.8 | 1 | 8 | 98.8
39 | 66 | 1000 | 45 | 0.007348509 | 0 | 0.094 | 1.35 | 6.8 | 1 | 8 | 95.6
40 | 66 | 1000 | 45 | 0.009282745 | 0 | 0.094 | 0.2 | 6.8 | 1 | 8 | 30
41 | 66 | 1000 | 45 | 0.009282745 | 0 | 0.094 | 0.4 | 6.8 | 1 | 8 | 7.3
42 | 66 | 1000 | 45 | 0.009282745 | 0 | 0.094 | 0.6 | 6.8 | 1 | 8 | 7.3
43 | 66 | 1000 | 45 | 0.009282745 | 0 | 0.094 | 0.8 | 6.8 | 1 | 8 | 1.45
44 | 66 | 10000 | 46 | 0.16 | 0 | 0 | 0.69 | 7.4 | 0 | 22 | 50 | S.P. Palecek, S. Mochizuki, A.L. Zydney, Effect of ionic environment on BSA filtration and the properties of BSA deposits, Desalination 90(1-3) (1993) 147-159. https://doi.org/10.1016/0011-9164(93)80172-J.
45 | 66 | 10000 | 46 | 0.16 | 0 | 0 | 0.69 | 7.4 | 1 | 22 | 50
46 | 66 | 10000 | 46 | 0.16 | 0 | 0 | 0.69 | 7.4 | 1 | 22 | 50
47 | 66 | 10000 | 46 | 0.16 | 0 | 0 | 0.69 | 7.4 | 1 | 22 | 50
48 | 66 | 10000 | 46 | 0.16 | 0 | 0 | 0.69 | 7.4 | 1 | 22 | 50
49 | 66 | 10 | 42 | 0.005817307 | 0 | 0 | 0.5 | 3 | 0 | 25 | 91 | M. Nyström, A. Pihlajamäki, N. Ehsani, Characterization of ultrafiltration membranes by simultaneous streaming potential and flux measurements, Journal of Membrane Science 87(3) (1994) 245-256. https://doi.org/10.1016/0376-7388(94)87031-4.
50 | 66 | 30 | 42 | 0.005817307 | 0 | 0 | 0.5 | 3 | 0 | 25 | 77.6
51 | 66 | 50 | 42 | 0.005817307 | 0 | 0 | 0.5 | 3 | 0 | 25 | 75
52 | 66 | 80 | 42 | 0.005817307 | 0 | 0 | 0.5 | 3 | 0 | 25 | 83
53 | 66 | 110 | 42 | 0.005817307 | 0 | 0 | 0.5 | 3 | 0 | 25 | 87
54 | 66 | 10 | 42 | 0.005817307 | 0 | 0 | 0.5 | 4.1 | 0 | 25 | 100
55 | 66 | 30 | 42 | 0.005817307 | 0 | 0 | 0.5 | 4.1 | 0 | 25 | 100
56 | 66 | 50 | 42 | 0.005817307 | 0 | 0 | 0.5 | 4.1 | 0 | 25 | 96
57 | 66 | 80 | 42 | 0.005817307 | 0 | 0 | 0.5 | 4.1 | 0 | 25 | 74
58 | 66 | 110 | 42 | 0.005817307 | 0 | 0 | 0.5 | 4.1 | 0 | 25 | 68
59 | 66 | 10 | 42 | 0.005817307 | 0 | 0 | 0.5 | 4.7 | 0 | 25 | 100
60 | 66 | 30 | 42 | 0.005817307 | 0 | 0 | 0.5 | 4.7 | 0 | 25 | 100
61 | 66 | 50 | 42 | 0.005817307 | 0 | 0 | 0.5 | 4.7 | 0 | 25 | 98
62 | 66 | 80 | 42 | 0.005817307 | 0 | 0 | 0.5 | 4.7 | 0 | 25 | 57.7
63 | 66 | 110 | 42 | 0.005817307 | 0 | 0 | 0.5 | 4.7 | 0 | 25 | 30.7
64 | 66 | 10 | 42 | 0.005817307 | 0 | 0 | 0.5 | 5.7 | 0 | 25 | 100
65 | 66 | 30 | 42 | 0.005817307 | 0 | 0 | 0.5 | 5.7 | 0 | 25 | 100
66 | 66 | 50 | 42 | 0.005817307 | 0 | 0 | 0.5 | 5.7 | 0 | 25 | 100
67 | 66 | 80 | 42 | 0.005817307 | 0 | 0 | 0.5 | 5.7 | 0 | 25 | 56.6
68 | 66 | 110 | 42 | 0.005817307 | 0 | 0 | 0.5 | 5.7 | 0 | 25 | 57.1
69 | 66 | 10 | 42 | 0.005817307 | 0 | 0 | 0.5 | 6.6 | 0 | 25 | 85.7
70 | 66 | 30 | 42 | 0.005817307 | 0 | 0 | 0.5 | 6.6 | 0 | 25 | 62.7
71 | 66 | 50 | 42 | 0.005817307 | 0 | 0 | 0.5 | 6.6 | 0 | 25 | 72.6
72 | 66 | 80 | 42 | 0.005817307 | 0 | 0 | 0.5 | 6.6 | 0 | 25 | 77.3
73 | 66 | 110 | 42 | 0.005817307 | 0 | 0 | 0.5 | 6.6 | 0 | 25 | 78
74 | 66 | 2000 | 44 | 0.006420502 | 0 | 0 | 2 | 4 | 1 | 27 | 94.7 | D.A. Musale, S.S. Kulkarni, Fouling reduction in poly(acrylonitrile-co-acrylamide) ultrafiltration membranes, Journal of Membrane Science 111(1) (1996) 49-56. https://doi.org/10.1016/0376-7388(95)00268-5.
75 | 66 | 2000 | 44 | 0.006420502 | 0 | 0 | 2 | 4.8 | 1 | 27 | 95.8
76 | 66 | 2000 | 44 | 0.006420502 | 0 | 0 | 2 | 6 | 1 | 27 | 91
77 | 66 | 2000 | 44 | 0.006420502 | 0 | 0 | 2 | 7.5 | 1 | 27 | 90.7
78 | 66 | 2000 | 48 | 0.007360874 | 0 | 0 | 2 | 4 | 1 | 27 | 78.4
79 | 66 | 2000 | 48 | 0.007360874 | 0 | 0 | 2 | 4.8 | 1 | 27 | 60.1
80 | 66 | 2000 | 48 | 0.007360874 | 0 | 0 | 2 | 6 | 1 | 27 | 42
81 | 66 | 2000 | 48 | 0.007360874 | 0 | 0 | 2 | 7.5 | 1 | 27 | 38.3
82 | 66 | 2000 | 48 | 0.006680555 | 0 | 0 | 2 | 4 | 1 | 27 | 86
83 | 66 | 2000 | 48 | 0.006680555 | 0 | 0 | 2 | 4.8 | 1 | 27 | 66
84 | 66 | 2000 | 48 | 0.006680555 | 0 | 0 | 2 | 6 | 1 | 27 | 55
85 | 66 | 2000 | 48 | 0.006680555 | 0 | 0 | 2 | 7.5 | 1 | 27 | 60.5
86 | 66 | 1000 | 50 | 0.02 | 0 | 0.476 | 0.05 | 7.4 | 1 | 25 | 1.3 | P. Prádanos, A. Hernández, J.I. Calvo, F. Tejerina, Mechanisms of protein fouling in cross-flow UF through an asymmetric inorganic membrane, Journal of Membrane Science 114(1) (1996) 115-126. https://doi.org/10.1016/0376-7388(95)00324-X.
87 | 35 | 1000 | 50 | 0.02 | 0 | 0.476 | 0.05 | 7.4 | 1 | 25 | 0
88 | 270 | 1000 | 50 | 0.02 | 0 | 0.476 | 0.05 | 7.4 | 1 | 25 | 100
89 | 60 | 1000 | 50 | 0.02 | 0 | 0.476 | 0.05 | 7.4 | 1 | 25 | 23
90 | 150 | 1000 | 50 | 0.02 | 0 | 0.476 | 0.05 | 7.4 | 1 | 25 | 65
91 | 66 | 1000 | 55 | 0.04 | 1 | 2 | 2 | 6.8 | 1 | 27 | 92 | M. Trzebiatowska, A.R. Szaniawski, H.G. Spencer, Effects of pH on the ultrafiltration of bovine serum albumin at high ionic strength using a macroporous titania membrane, Journal of Food Process Engineering 19(4) (1996) 469-478. https://doi.org/10.1111/j.1745-4530.1996.tb00406.x.
92 | 66 | 1000 | 55 | 0.04 | 1 | 2 | 2 | 4.8 | 1 | 27 | 94
93 | 66 | 1000 | 55 | 0.04 | 1 | 2 | 2 | 3.8 | 1 | 27 | 83
94 | 66 | 1000 | 55 | 0.04 | 1 | 2 | 7 | 6.8 | 1 | 27 | 94
95 | 66 | 1000 | 55 | 0.04 | 1 | 2 | 7 | 4.8 | 1 | 27 | 81
96 | 66 | 1000 | 55 | 0.04 | 1 | 2 | 7 | 3.8 | 1 | 27 | 92
97 | 66 | 1000 | 44 | 0.0175 | 0 | 0 | 2 | 4 | 1 | 27 | 76 | D.A. Musale, S.S. Kulkarni, Relative rates of protein transmission through poly(acrylonitrile) based ultrafiltration membranes, Journal of Membrane Science 136(1-2) (1997) 13-23. https://doi.org/10.1016/S0376-7388(97)00179-8.
98 | 66 | 1000 | 44 | 0.0175 | 0 | 0 | 2 | 4.8 | 1 | 27 | 82.5
99 | 66 | 1000 | 44 | 0.0175 | 0 | 0 | 2 | 6 | 1 | 27 | 79.8
100 | 66 | 1000 | 44 | 0.0175 | 0 | 0 | 2 | 6.8 | 1 | 27 | 80.8
101 | 66 | 1000 | 44 | 0.0175 | 0 | 0 | 2 | 7.5 | 1 | 27 | 87.8
102 | 66 | 1000 | 44 | 0.0175 | 0 | 0 | 2 | 4 | 1 | 27 | 71.4
103 | 66 | 1000 | 44 | 0.0175 | 0 | 0 | 2 | 4.8 | 1 | 27 | 58.8
104 | 66 | 1000 | 44 | 0.0175 | 0 | 0 | 2 | 6 | 1 | 27 | 39.87
105 | 66 | 1000 | 44 | 0.0175 | 0 | 0 | 2 | 6.8 | 1 | 27 | 37
106 | 66 | 1000 | 44 | 0.0175 | 0 | 0 | 2 | 7.5 | 1 | 27 | 40
107 | 64.5 | 1000 | 44 | 0.0175 | 0 | 0 | 2 | 4 | 1 | 27 | 96
108 | 64.5 | 1000 | 44 | 0.0175 | 0 | 0 | 2 | 4.8 | 1 | 27 | 96.2
109 | 64.5 | 1000 | 44 | 0.0175 | 0 | 0 | 2 | 6 | 1 | 27 | 98.2
110 | 64.5 | 1000 | 44 | 0.0175 | 0 | 0 | 2 | 6.8 | 1 | 27 | 98.3
111 | 64.5 | 1000 | 44 | 0.0175 | 0 | 0 | 2 | 7.5 | 1 | 27 | 98.4
112 | 64.5 | 1000 | 44 | 0.0175 | 0 | 0 | 2 | 4 | 1 | 27 | 94.5
113 | 64.5 | 1000 | 44 | 0.0175 | 0 | 0 | 2 | 4.8 | 1 | 27 | 95
114 | 64.5 | 1000 | 44 | 0.0175 | 0 | 0 | 2 | 6 | 1 | 27 | 93.6
115 | 64.5 | 1000 | 44 | 0.0175 | 0 | 0 | 2 | 6.8 | 1 | 27 | 91.8
116 | 64.5 | 1000 | 44 | 0.0175 | 0 | 0 | 2 | 7.5 | 1 | 27 | 89.4
117 | 66 | 200 | 58 | 0.1 | 1 | 0 | 0.98 | 5 | 1 | 25 | 0.05 | K. Nakamura, K. Matsumoto, Adsorption behavior of BSA in microfiltration with porous glass membrane, Journal of Membrane Science 145(1) (1998) 119-128. https://doi.org/10.1016/S0376-7388(98)00070-2.
118 | 66 | 200 | 58 | 0.1 | 1 | 0.3 | 0.98 | 5 | 1 | 25 | 0.84
119 | 66 | 50 | 55 | 0.2 | 0 | 0.4 | 2.04 | 5.3 | 1 | 25 | 5.5 | R.J. Wakeman, Electrically enhanced microfiltration of albumin suspensions, Food and Bioproducts Processing: Transactions of the Institution of of Chemical Engineers, Part C 76(1) (1998) 53-59. https://doi.org/10.1205/096030898531756.
120 | 66 | 250 | 55 | 0.2 | 0 | 0.4 | 2.04 | 5.3 | 1 | 25 | 6.5
121 | 66 | 1000 | 55 | 0.2 | 0 | 0.4 | 2.04 | 5.3 | 1 | 25 | 7.6
122 | 66 | 2500 | 55 | 0.2 | 0 | 0.4 | 2.04 | 5.3 | 1 | 25 | 3.5
123 | 66 | 5000 | 55 | 0.2 | 0 | 0.4 | 2.04 | 5.3 | 1 | 25 | 6.4
124 | 66 | 10 | 55 | 0.2 | 0 | 1.5 | 2.04 | 5.3 | 1 | 25 | 36.2
125 | 66 | 20 | 55 | 0.2 | 0 | 1.5 | 2.04 | 5.3 | 1 | 25 | 51.44
126 | 66 | 100 | 55 | 0.2 | 0 | 1.5 | 2.04 | 5.3 | 1 | 25 | 21.7
127 | 66 | 250 | 55 | 0.2 | 0 | 1.5 | 2.04 | 5.3 | 1 | 25 | 16.8
128 | 66 | 500 | 55 | 0.2 | 0 | 1.5 | 2.04 | 5.3 | 1 | 25 | 15.3
129 | 66 | 1000 | 55 | 0.2 | 0 | 1.5 | 2.04 | 5.3 | 1 | 25 | 5.5
130 | 66 | 2000 | 55 | 0.2 | 0 | 1.5 | 2.04 | 5.3 | 1 | 25 | 8.4
131 | 66 | 10000 | 55 | 0.2 | 0 | 1.5 | 2.04 | 5.3 | 1 | 25 | 10.8
132 | 66 | 50 | 55 | 0.2 | 0 | 0.4 | 2.04 | 5.3 | 1 | 25 | 100
133 | 66 | 250 | 55 | 0.2 | 0 | 0.4 | 2.04 | 5.3 | 1 | 25 | 99.5
134 | 66 | 1000 | 55 | 0.2 | 0 | 0.4 | 2.04 | 5.3 | 1 | 25 | 98.3
135 | 66 | 2500 | 55 | 0.2 | 0 | 0.4 | 2.04 | 5.3 | 1 | 25 | 98.6
136 | 66 | 5000 | 55 | 0.2 | 0 | 0.4 | 2.04 | 5.3 | 1 | 25 | 99.4
137 | 66 | 10 | 55 | 0.2 | 0 | 1.5 | 2.04 | 5.3 | 1 | 25 | 86
138 | 66 | 20 | 55 | 0.2 | 0 | 1.5 | 2.04 | 5.3 | 1 | 25 | 98.5
139 | 66 | 100 | 55 | 0.2 | 0 | 1.5 | 2.04 | 5.3 | 1 | 25 | 98
140 | 66 | 250 | 55 | 0.2 | 0 | 1.5 | 2.04 | 5.3 | 1 | 25 | 99
141 | 66 | 500 | 55 | 0.2 | 0 | 1.5 | 2.04 | 5.3 | 1 | 25 | 95.2
142 | 66 | 1000 | 55 | 0.2 | 0 | 1.5 | 2.04 | 5.3 | 1 | 25 | 94.7
143 | 66 | 2000 | 55 | 0.2 | 0 | 1.5 | 2.04 | 5.3 | 1 | 25 | 98.6
144 | 66 | 5000 | 55 | 0.2 | 0 | 1.5 | 2.04 | 5.3 | 1 | 25 | 97.6
145 | 66 | 10000 | 55 | 0.2 | 0 | 1.5 | 2.04 | 5.3 | 1 | 25 | 100
146 | 66 | 20000 | 55 | 0.2 | 0 | 1.5 | 2.04 | 5.3 | 1 | 25 | 93.7
147 | 66 | 100 | 55 | 0.004897075 | 0 | 0.5 | 0.2 | 4.9 | 1 | 25 | 100 | M. Nyström, P. Aimar, S. Luque, M. Kulovaara, S. Metsämuuronen, Fractionation of model proteins using their physiochemical properties, Colloids and Surfaces A: Physicochemical and Engineering Aspects 138(2-3) (1998) 185-205. https://doi.org/10.1016/S0927-7757(96)03892-7
148 | 66 | 100 | 58 | 0.004897075 | 0 | 0.5 | 0.2 | 4.9 | 1 | 25 | 100
149 | 66 | 100 | 55 | 0.007348509 | 0 | 0.5 | 0.2 | 4.9 | 1 | 25 | 0
150 | 66 | 100 | 41 | 0.005817307 | 0 | 0.5 | 0.2 | 4.9 | 1 | 25 | 91.5
151 | 66 | 100 | 45 | 0.005817307 | 0 | 0.5 | 0.2 | 4.9 | 1 | 25 | 85
152 | 66 | 100 | 41 | 0.007348509 | 0 | 0.5 | 0.2 | 4.9 | 1 | 25 | 70
153 | 66 | 100 | 45 | 0.007348509 | 0 | 0.5 | 0.2 | 4.9 | 1 | 25 | 4
154 | 66 | 100 | 41 | 0.009282745 | 0 | 0.5 | 0.2 | 4.9 | 1 | 25 | 61
155 | 66 | 100 | 43 | 0.19 | 0 | 0.5 | 0.2 | 4.9 | 1 | 25 | 0
156 | 66 | 100 | 55 | 0.004897075 | 0 | 0.5 | 0.5 | 4.9 | 1 | 25 | 100
157 | 66 | 100 | 58 | 0.004897075 | 0 | 0.5 | 0.5 | 4.9 | 1 | 25 | 100
158 | 66 | 100 | 55 | 0.007348509 | 0 | 0.5 | 0.5 | 4.9 | 1 | 25 | 4
159 | 66 | 100 | 41 | 0.005817307 | 0 | 0.5 | 0.5 | 4.9 | 1 | 25 | 88
160 | 66 | 100 | 45 | 0.005817307 | 0 | 0.5 | 0.5 | 4.9 | 1 | 25 | 7
161 | 66 | 100 | 41 | 0.007348509 | 0 | 0.5 | 0.5 | 4.9 | 1 | 25 | 35
162 | 66 | 100 | 45 | 0.007348509 | 0 | 0.5 | 0.5 | 4.9 | 1 | 25 | 2
163 | 66 | 100 | 41 | 0.009282745 | 0 | 0.5 | 0.5 | 4.9 | 1 | 25 | 36
164 | 66 | 100 | 43 | 0.19 | 0 | 0.5 | 0.5 | 4.9 | 1 | 25 | 0
165 | 66 | 100 | 42 | 0.2 | 0 | 0.5 | 0.5 | 4.9 | 1 | 25 | 0
166 | 66 | 100 | 55 | 0.004897075 | 0 | 0.5 | 0.8 | 4.9 | 1 | 25 | 100
167 | 66 | 100 | 58 | 0.004897075 | 0 | 0.5 | 0.8 | 4.9 | 1 | 25 | 100
168 | 66 | 100 | 55 | 0.007348509 | 0 | 0.5 | 0.8 | 4.9 | 1 | 25 | 59
169 | 66 | 100 | 41 | 0.005817307 | 0 | 0.5 | 0.8 | 4.9 | 1 | 25 | 84
170 | 66 | 100 | 45 | 0.005817307 | 0 | 0.5 | 0.8 | 4.9 | 1 | 25 | 6
171 | 66 | 100 | 41 | 0.007348509 | 0 | 0.5 | 0.8 | 4.9 | 1 | 25 | 26
172 | 66 | 100 | 45 | 0.007348509 | 0 | 0.5 | 0.8 | 4.9 | 1 | 25 | 1.5
173 | 66 | 100 | 41 | 0.009282745 | 0 | 0.5 | 0.8 | 4.9 | 1 | 25 | 7
174 | 66 | 100 | 43 | 0.19 | 0 | 0.5 | 0.8 | 4.9 | 1 | 25 | 0
175 | 66 | 500 | 41 | 0.004897075 | 0 | 1.6 | 0.7 | 3 | 1 | 30 | 23.5 | I.H. Huisman, P. Prádanos, A. Hernández, The effect of protein-protein and protein-membrane interactions on membrane fouling in ultrafiltration, Journal of Membrane Science 179(1-2) (2000) 79-90. https://doi.org/10.1016/S0376-7388(00)00501-9.
176 | 66 | 500 | 41 | 0.004897075 | 0 | 1.6 | 0.7 | 5 | 1 | 30 | 11.8
177 | 66 | 500 | 41 | 0.004897075 | 0 | 1.6 | 0.7 | 7 | 1 | 30 | 10
178 | 66 | 500 | 41 | 0.007348509 | 0 | 1.6 | 0.7 | 3 | 1 | 30 | 31.7
179 | 66 | 500 | 41 | 0.007348509 | 0 | 1.6 | 0.7 | 5 | 1 | 30 | 34.6
180 | 66 | 500 | 41 | 0.007348509 | 0 | 1.6 | 0.7 | 7 | 1 | 30 | 16.4
181 | 66 | 500 | 41 | 0.01064233 | 0 | 1.6 | 0.7 | 3 | 1 | 30 | 54.7
182 | 66 | 500 | 41 | 0.01064233 | 0 | 1.6 | 0.7 | 5 | 1 | 30 | 38.4
183 | 66 | 500 | 41 | 0.01064233 | 0 | 1.6 | 0.7 | 7 | 1 | 30 | 42.7
184 | 14.2 | 4900 | 56 | 0.14 | 1 | 7 | 0.27 | 7 | 1 | 50 | 0 | A. Muller, B. Chaufer, U. Merinc, G. Daufin, Prepurification of α-lactalbumin with ultrafiltration ceramic membranes from acid casein whey: Study of operating conditions, Lait 83(2) (2003) 111-129. https://doi.org/10.1051/lait:2003002.
185 | 14.2 | 4900 | 56 | 0.14 | 1 | 7 | 0.36 | 7 | 1 | 50 | 0
186 | 14.2 | 4900 | 56 | 0.14 | 1 | 7 | 0.5 | 7 | 1 | 50 | 2
187 | 14.2 | 4900 | 56 | 0.14 | 1 | 7 | 0.75 | 7 | 1 | 50 | 5
188 | 14.2 | 4900 | 56 | 0.14 | 1 | 7 | 1 | 7 | 1 | 50 | 5
189 | 14.2 | 4900 | 56 | 0.14 | 1 | 7 | 1.25 | 7 | 1 | 50 | 5
190 | 14.2 | 4900 | 56 | 0.14 | 1 | 7 | 1.5 | 7 | 1 | 50 | 8
191 | 66 | 945 | 56 | 0.14 | 1 | 7 | 0.27 | 7 | 1 | 50 | 4.7
192 | 66 | 945 | 56 | 0.14 | 1 | 7 | 0.36 | 7 | 1 | 50 | 11
193 | 66 | 945 | 56 | 0.14 | 1 | 7 | 0.5 | 7 | 1 | 50 | 10
194 | 66 | 945 | 56 | 0.14 | 1 | 7 | 0.75 | 7 | 1 | 50 | 15
195 | 66 | 945 | 56 | 0.14 | 1 | 7 | 1 | 7 | 1 | 50 | 18
196 | 66 | 945 | 56 | 0.14 | 1 | 7 | 1.25 | 7 | 1 | 50 | 17
197 | 66 | 945 | 56 | 0.14 | 1 | 7 | 1.5 | 7 | 1 | 50 | 22
198 | 14.2 | 4900 | 56 | 0.0206 | 1 | 7 | 0.27 | 7 | 1 | 50 | 28
199 | 14.2 | 4900 | 56 | 0.0206 | 1 | 7 | 0.36 | 7 | 1 | 50 | 41
200 | 14.2 | 4900 | 56 | 0.0206 | 1 | 7 | 0.5 | 7 | 1 | 50 | 55
201 | 14.2 | 4900 | 56 | 0.0206 | 1 | 7 | 0.75 | 7 | 1 | 50 | 56
202 | 14.2 | 4900 | 56 | 0.0206 | 1 | 7 | 1.2 | 7 | 1 | 50 | 46
203 | 14.2 | 4900 | 56 | 0.0206 | 1 | 7 | 1.7 | 7 | 1 | 50 | 56
204 | 14.2 | 4900 | 56 | 0.0206 | 1 | 7 | 2.2 | 7 | 1 | 50 | 59
205 | 14.2 | 4900 | 56 | 0.0206 | 1 | 7 | 2.8 | 7 | 1 | 50 | 64
206 | 66 | 945 | 56 | 0.0206 | 1 | 7 | 0.27 | 7 | 1 | 50 | 82
207 | 66 | 945 | 56 | 0.0206 | 1 | 7 | 0.36 | 7 | 1 | 50 | 82
208 | 66 | 945 | 56 | 0.0206 | 1 | 7 | 0.5 | 7 | 1 | 50 | 86
209 | 66 | 945 | 56 | 0.0206 | 1 | 7 | 0.75 | 7 | 1 | 50 | 87
210 | 66 | 945 | 56 | 0.0206 | 1 | 7 | 1.2 | 7 | 1 | 50 | 83
211 | 66 | 945 | 56 | 0.0206 | 1 | 7 | 1.7 | 7 | 1 | 50 | 86
212 | 66 | 945 | 56 | 0.0206 | 1 | 7 | 2.2 | 7 | 1 | 50 | 87
213 | 66 | 945 | 56 | 0.0206 | 1 | 7 | 2.8 | 7 | 1 | 50 | 88
214 | 14.2 | 980 | 56 | 0.0206 | 1 | 7 | 0.25 | 7 | 1 | 50 | 4
215 | 14.2 | 980 | 56 | 0.0206 | 1 | 7 | 0.41 | 7 | 1 | 50 | 25
216 | 14.2 | 980 | 56 | 0.0206 | 1 | 7 | 0.55 | 7 | 1 | 50 | 28
217 | 14.2 | 980 | 56 | 0.0206 | 1 | 7 | 0.83 | 7 | 1 | 50 | 26
218 | 14.2 | 980 | 56 | 0.0206 | 1 | 7 | 1.2 | 7 | 1 | 50 | 26
219 | 14.2 | 980 | 56 | 0.0206 | 1 | 7 | 1.73 | 7 | 1 | 50 | 33
220 | 14.2 | 980 | 56 | 0.0206 | 1 | 7 | 2.2 | 7 | 1 | 50 | 39
221 | 14.2 | 980 | 56 | 0.0206 | 1 | 7 | 2.7 | 7 | 1 | 50 | 43
222 | 14.2 | 980 | 56 | 0.0206 | 1 | 7 | 3.2 | 7 | 1 | 50 | 49
223 | 66 | 190 | 56 | 0.0206 | 1 | 7 | 0.25 | 7 | 1 | 50 | 32
224 | 66 | 190 | 56 | 0.0206 | 1 | 7 | 0.41 | 7 | 1 | 50 | 59
225 | 66 | 190 | 56 | 0.0206 | 1 | 7 | 0.55 | 7 | 1 | 50 | 63
226 | 66 | 190 | 56 | 0.0206 | 1 | 7 | 0.83 | 7 | 1 | 50 | 65
227 | 66 | 190 | 56 | 0.0206 | 1 | 7 | 1.2 | 7 | 1 | 50 | 64
228 | 66 | 190 | 56 | 0.0206 | 1 | 7 | 1.73 | 7 | 1 | 50 | 72
229 | 66 | 190 | 56 | 0.0206 | 1 | 7 | 2.2 | 7 | 1 | 50 | 78
230 | 66 | 190 | 56 | 0.0206 | 1 | 7 | 2.7 | 7 | 1 | 50 | 84
231 | 66 | 190 | 56 | 0.0206 | 1 | 7 | 3.2 | 7 | 1 | 50 | 88
232 | 14.2 | 4900 | 56 | 0.0206 | 1 | 7 | 0.25 | 7 | 1 | 50 | 28
233 | 14.2 | 4900 | 56 | 0.0206 | 1 | 7 | 0.33 | 7 | 1 | 50 | 41
234 | 14.2 | 4900 | 56 | 0.0206 | 1 | 7 | 0.5 | 7 | 1 | 50 | 55
235 | 14.2 | 4900 | 56 | 0.0206 | 1 | 7 | 0.76 | 7 | 1 | 50 | 56
236 | 14.2 | 4900 | 56 | 0.0206 | 1 | 7 | 1.2 | 7 | 1 | 50 | 46
237 | 14.2 | 4900 | 56 | 0.0206 | 1 | 7 | 1.73 | 7 | 1 | 50 | 56
238 | 14.2 | 4900 | 56 | 0.0206 | 1 | 7 | 2.2 | 7 | 1 | 50 | 59
239 | 14.2 | 4900 | 56 | 0.0206 | 1 | 7 | 2.8 | 7 | 1 | 50 | 63
240 | 14.2 | 4900 | 56 | 0.0206 | 1 | 7 | 3.4 | 7 | 1 | 50 | 77
241 | 66 | 945 | 56 | 0.0206 | 1 | 7 | 0.25 | 7 | 1 | 50 | 82
242 | 66 | 945 | 56 | 0.0206 | 1 | 7 | 0.33 | 7 | 1 | 50 | 82
243 | 66 | 945 | 56 | 0.0206 | 1 | 7 | 0.5 | 7 | 1 | 50 | 86
244 | 66 | 945 | 56 | 0.0206 | 1 | 7 | 0.76 | 7 | 1 | 50 | 87
245 | 66 | 945 | 56 | 0.0206 | 1 | 7 | 1.2 | 7 | 1 | 50 | 83
246 | 66 | 945 | 56 | 0.0206 | 1 | 7 | 1.73 | 7 | 1 | 50 | 86
247 | 66 | 945 | 56 | 0.0206 | 1 | 7 | 2.2 | 7 | 1 | 50 | 87
248 | 66 | 945 | 56 | 0.0206 | 1 | 7 | 2.8 | 7 | 1 | 50 | 90
249 | 66 | 945 | 56 | 0.0206 | 1 | 7 | 3.4 | 7 | 1 | 50 | 96
250 | 66 | 500 | 41 | 0.005158276 | 0 | 0.12 | 1.4 | 4.9 | 0 | 20 | 53.5 | J. Li, R.D. Sanderson, G.Y. Chai, D.K. Hallbauer, Development of an ultrasonic technique for in situ investigating the properties of deposited protein during crossflow ultrafiltration, Journal of Colloid and Interface Science 284(1) (2005) 228-238. https://doi.org/10.1016/j.jcis.2004.09.072.
251 | 66 | 500 | 41 | 0.005158276 | 0 | 0.12 | 1.4 | 6.9 | 0 | 20 | 98.7
252 | 66 | 80 | 46 | 0.22 | 1 | 0.01083236 | 1.5 | 6.9 | 0 | 24 | 97 | J.X. Li, R.D. Sanderson, G.Y. Chai, A focused ultrasonic sensor for in situ detection of protein fouling on tubular ultrafiltration membranes, Sensors and Actuators, B: Chemical 114(1) (2006) 182-191. https://doi.org/10.1016/j.snb.2005.04.041.
253 | 66 | 3000 | 46 | 0.22 | 1 | 0.01083236 | 1.5 | 6.2 | 0 | 24 | 92
254 | 66 | 200 | 58 | 0.1 | 1 | 0 | 0.98 | 3 | 1 | 25 | 0 | K. Nakamura, K. Matsumoto, Properties of protein adsorption onto pore surface during microfiltration: Effects of solution environment and membrane hydrophobicity, Journal of Membrane Science 280(1-2) (2006) 363-374. https://doi.org/10.1016/j.memsci.2006.01.039.
255 | 66 | 200 | 58 | 0.1 | 1 | 0 | 0.98 | 4 | 1 | 25 | 2
256 | 66 | 200 | 58 | 0.1 | 1 | 0 | 0.98 | 4.5 | 1 | 25 | 10
257 | 66 | 200 | 58 | 0.1 | 1 | 0 | 0.98 | 5 | 1 | 25 | 16
258 | 66 | 200 | 58 | 0.1 | 1 | 0 | 0.98 | 6 | 1 | 25 | 16
259 | 66 | 200 | 58 | 0.1 | 1 | 0 | 0.98 | 7 | 1 | 25 | 5
260 | 66 | 200 | 62 | 0.1 | 1 | 0 | 0.98 | 3 | 1 | 25 | 1.2
261 | 66 | 200 | 62 | 0.1 | 1 | 0 | 0.98 | 4 | 1 | 25 | 3.5
262 | 66 | 200 | 62 | 0.1 | 1 | 0 | 0.98 | 5 | 1 | 25 | 17.5
263 | 66 | 200 | 62 | 0.1 | 1 | 0 | 0.98 | 6 | 1 | 25 | 20
264 | 66 | 200 | 62 | 0.1 | 1 | 0 | 0.98 | 7 | 1 | 25 | 5
265 | 66 | 300 | 46 | 0.004271461 | 0 | 0 | 1 | 5.2 | 0 | 20 | 94 | E. Arkhangelsky, I. Levitsky, V. Gitis, Electrostatic repulsion as a mechanism in fouling of ultrafiltration membranes, Water Science and Technology, 2008, pp. 1955-1961.
266 | 66 | 300 | 46 | 0.004271461 | 0 | 0 | 1 | 7.1 | 0 | 20 | 96
267 | 66 | 300 | 46 | 0.004271461 | 0 | 0 | 1 | 9 | 0 | 20 | 90
268 | 66 | 1000 | 29 | 0.008958836 | 0 | 0 | 1.03 | 4 | 1 | 22 | 8 | M. Bakhshayeshi, A.L. Zydney, Effect of solution pH on protein transmission and membrane capacity during virus filtration, Biotechnology and Bioengineering 100(1) (2008) 108-117. https://doi.org/10.1002/bit.21735.
269 | 66 | 1000 | 29 | 0.008958836 | 0 | 0 | 1.03 | 4.7 | 1 | 22 | 3
270 | 66 | 1000 | 29 | 0.008958836 | 0 | 0 | 1.03 | 7 | 1 | 22 | 0
271 | 66 | 1000 | 29 | 0.008958836 | 0 | 0 | 1.03 | 4 | 1 | 22 | 89
272 | 66 | 1000 | 29 | 0.008958836 | 0 | 0 | 1.03 | 4.7 | 1 | 22 | 94
273 | 66 | 1000 | 29 | 0.008958836 | 0 | 0 | 1.03 | 7 | 1 | 22 | 70
274 | 66 | 250 | 65 | 0.14 | 1 | 3.28 | 1 | 3 | 0 | 30 | 94.2 | E.J. de la Casa, A. Guadix, R. Ibáñez, F. Camacho, E.M. Guadix, A combined fouling model to describe the influence of the electrostatic environment on the cross-flow microfiltration of BSA, Journal of Membrane Science 318(1-2) (2008) 247-254. https://doi.org/10.1016/j.memsci.2008.02.047.
275 | 66 | 250 | 65 | 0.14 | 1 | 3.28 | 1 | 4 | 0 | 30 | 91.7
276 | 66 | 250 | 65 | 0.14 | 1 | 3.28 | 1 | 5 | 0 | 30 | 95.6
277 | 66 | 250 | 65 | 0.14 | 1 | 3.28 | 1 | 6 | 0 | 30 | 100
278 | 66 | 250 | 65 | 0.14 | 1 | 3.28 | 1 | 7 | 0 | 30 | 100
279 | 66 | 250 | 65 | 0.14 | 1 | 3.28 | 1 | 8 | 0 | 30 | 100
280 | 66 | 250 | 65 | 0.14 | 1 | 3.28 | 1 | 9 | 0 | 30 | 100
281 | 66 | 250 | 65 | 0.14 | 1 | 3.28 | 1 | 4.9 | 0 | 30 | 82
282 | 66 | 250 | 65 | 0.14 | 1 | 3.28 | 1 | 4.9 | 1 | 30 | 22
283 | 66 | 250 | 65 | 0.14 | 1 | 3.28 | 1 | 4.9 | 1 | 30 | 25
284 | 66 | 250 | 65 | 0.14 | 1 | 3.28 | 1 | 4.9 | 1 | 30 | 12
285 | 66 | 250 | 65 | 0.14 | 1 | 3.28 | 1 | 4.9 | 1 | 30 | 12
286 | 66 | 100 | 19 | 0.45 | 0 | 0 | 0.14 | 4.7 | 1 | 23.5 | 0 | S. Loh, U. Beuscher, T.K. Poddar, A.G. Porter, J.M. Wingard, S.M. Husson, S.R. Wickramasinghe, Interplay among membrane properties, protein properties and operating conditions on protein fouling during normal-flow microfiltration, Journal of Membrane Science 332(1-2) (2009) 93-103. https://doi.org/10.1016/j.memsci.2009.01.031.
287 | 66 | 100 | 19 | 0.45 | 0 | 0 | 0.14 | 7.2 | 1 | 23.5 | 0
288 | 66 | 100 | 19 | 0.45 | 0 | 0 | 0.69 | 4.7 | 1 | 23.5 | 0
289 | 66 | 100 | 19 | 0.45 | 0 | 0 | 0.69 | 7.2 | 1 | 23.5 | 0
290 | 66 | 4000 | 19 | 0.45 | 0 | 0 | 0.14 | 4.7 | 1 | 23.5 | 0
291 | 66 | 4000 | 19 | 0.45 | 0 | 0 | 0.14 | 7.2 | 1 | 23.5 | 0
292 | 66 | 4000 | 19 | 0.45 | 0 | 0 | 0.69 | 4.7 | 1 | 23.5 | 0
293 | 66 | 4000 | 19 | 0.45 | 0 | 0 | 0.69 | 7.2 | 1 | 23.5 | 0
294 | 64.5 | 2000 | 19 | 0.45 | 0 | 0 | 0.14 | 4.7 | 1 | 23.5 | 0
295 | 64.5 | 2000 | 19 | 0.45 | 0 | 0 | 0.14 | 7.2 | 1 | 23.5 | 0
296 | 64.5 | 2000 | 19 | 0.45 | 0 | 0 | 0.69 | 4.7 | 1 | 23.5 | 0
297 | 64.5 | 2000 | 19 | 0.45 | 0 | 0 | 0.69 | 7.2 | 1 | 23.5 | 0
298 | 64.5 | 2000 | 23 | 0.45 | 0 | 0 | 0.69 | 4.7 | 1 | 23.5 | 0
299 | 64.5 | 2000 | 23 | 0.45 | 0 | 0 | 0.69 | 7.2 | 1 | 23.5 | 0
300 | 64.5 | 2000 | 33 | 0.45 | 0 | 0 | 0.69 | 4.7 | 1 | 23.5 | 0
301 | 64.5 | 2000 | 33 | 0.45 | 0 | 0 | 0.69 | 7.2 | 1 | 23.5 | 0
302 | 64.5 | 100 | 23 | 0.45 | 0 | 0 | 0.14 | 4.7 | 1 | 23.5 | 0
303 | 64.5 | 100 | 23 | 0.45 | 0 | 0 | 0.14 | 7.2 | 1 | 23.5 | 0
304 | 66 | 4000 | 29 | 0.45 | 0 | 0 | 0.14 | 4.7 | 1 | 23.5 | 0
305 | 66 | 4000 | 29 | 0.45 | 0 | 0 | 0.14 | 7.2 | 1 | 23.5 | 0
306 | 66 | 4000 | 29 | 0.45 | 0 | 0 | 0.69 | 4.7 | 1 | 23.5 | 0
307 | 66 | 4000 | 29 | 0.45 | 0 | 0 | 0.69 | 7.2 | 1 | 23.5 | 0
308 | 64.5 | 2000 | 29 | 0.45 | 0 | 0 | 0.14 | 4.7 | 1 | 23.5 | 0
309 | 64.5 | 2000 | 29 | 0.45 | 0 | 0 | 0.14 | 7.2 | 1 | 23.5 | 0
310 | 64.5 | 2000 | 29 | 0.45 | 0 | 0 | 0.69 | 4.7 | 1 | 23.5 | 0
311 | 64.5 | 2000 | 29 | 0.45 | 0 | 0 | 0.69 | 7.2 | 1 | 23.5 | 0
312 | 64.5 | 2000 | 45 | 0.6 | 0 | 0 | 0.69 | 4.7 | 1 | 23.5 | 0
313 | 64.5 | 2000 | 45 | 0.6 | 0 | 0 | 0.69 | 7.2 | 1 | 23.5 | 0
314 | 66 | 20 | 44 | 0.007348509 | 0 | 0.278 | 0.2 | 5.8 | 1 | 23 | 98 | Q. She, C.Y. Tang, Y.N. Wang, Z. Zhang, The role of hydrodynamic conditions and solution chemistry on protein fouling during ultrafiltration, Desalination 249(3) (2009) 1079-1087. https://doi.org/10.1016/j.desal.2009.05.015.
315 | 66 | 20 | 44 | 0.007348509 | 0 | 0.278 | 1 | 5.8 | 1 | 23 | 93
316 | 66 | 20 | 44 | 0.007348509 | 0 | 0.278 | 1 | 7 | 1 | 23 | 50
317 | 66 | 500 | 41 | 0.005817307 | 0 | 0.03 | 0.2 | 8 | 1 | 25 | 95 | W. Song, Y. Su, X. Chen, L. Ding, Y. Wan, Rapid concentration of protein solution by a crossflow electro- ultrafiltration process, Separation and Purification Technology 73(2) (2010) 310-318. https://doi.org/10.1016/j.seppur.2010.04.018.
318 | 66 | 500 | 41 | 0.005817307 | 0 | 0.03 | 0.4 | 8 | 1 | 25 | 97
319 | 66 | 500 | 41 | 0.005817307 | 0 | 0.03 | 0.6 | 8 | 1 | 25 | 99
320 | 66 | 500 | 41 | 0.005817307 | 0 | 0.03 | 0.8 | 8 | 1 | 25 | 99
321 | 66 | 500 | 41 | 0.007348509 | 0 | 0.03 | 0.2 | 8 | 1 | 25 | 79
322 | 66 | 500 | 41 | 0.007348509 | 0 | 0.03 | 0.4 | 8 | 1 | 25 | 63
323 | 66 | 500 | 41 | 0.007348509 | 0 | 0.03 | 0.6 | 8 | 1 | 25 | 45
324 | 66 | 500 | 41 | 0.007348509 | 0 | 0.03 | 0.8 | 8 | 1 | 25 | 36
325 | 66 | 500 | 41 | 0.007348509 | 0 | 0.03 | 0.4 | 8 | 1 | 25 | 62
326 | 66 | 1000 | 41 | 0.007348509 | 0 | 0.03 | 0.4 | 8 | 1 | 25 | 68
327 | 66 | 1500 | 41 | 0.007348509 | 0 | 0.03 | 0.4 | 8 | 1 | 25 | 83
328 | 66 | 500 | 41 | 0.007348509 | 0 | 0.03 | 0.4 | 8 | 1 | 25 | 69
329 | 66 | 1000 | 41 | 0.007348509 | 0 | 0.03 | 0.4 | 8 | 1 | 25 | 86
330 | 66 | 1500 | 41 | 0.007348509 | 0 | 0.03 | 0.4 | 8 | 1 | 25 | 93
331 | 66 | 500 | 41 | 0.007348509 | 0 | 0.03 | 0.4 | 8 | 1 | 25 | 79
332 | 66 | 1000 | 41 | 0.007348509 | 0 | 0.03 | 0.4 | 8 | 1 | 25 | 88
333 | 66 | 1500 | 41 | 0.007348509 | 0 | 0.03 | 0.4 | 8 | 1 | 25 | 95
334 | 66 | 500 | 41 | 0.007348509 | 0 | 0.03 | 0.4 | 8 | 1 | 25 | 91
335 | 66 | 1000 | 41 | 0.007348509 | 0 | 0.03 | 0.4 | 8 | 1 | 25 | 93
336 | 66 | 1500 | 41 | 0.007348509 | 0 | 0.03 | 0.4 | 8 | 1 | 25 | 96
337 | 66 | 1000 | 46 | 0.004696511 | 0 | 0.287 | 3.5 | 7 | 1 | 22 | 95.8 | E. Celik, L. Liu, H. Choi, Protein fouling behavior of carbon nanotube/polyethersulfone composite membranes during water filtration, Water research 45(16) (2011) 5287-5294. https://doi.org/10.1016/j.watres.2011.07.036.
338 | 66 | 1000 | 50 | 0.005062129 | 0 | 0.287 | 3.5 | 7 | 1 | 22 | 96.6
339 | 66 | 1000 | 50 | 0.004451118 | 0 | 0.287 | 3.5 | 7 | 1 | 22 | 98.2
340 | 66 | 1000 | 50 | 0.004586457 | 0 | 0.287 | 3.5 | 7 | 1 | 22 | 97.5
341 | 45 | 500 | 46 | 0.004696511 | 0 | 0.287 | 3.5 | 7 | 1 | 22 | 95.2
342 | 45 | 500 | 50 | 0.005062129 | 0 | 0.287 | 3.5 | 7 | 1 | 22 | 95.8
343 | 45 | 500 | 50 | 0.004451118 | 0 | 0.287 | 3.5 | 7 | 1 | 22 | 98.1
344 | 45 | 500 | 50 | 0.004586457 | 0 | 0.287 | 3.5 | 7 | 1 | 22 | 97
345 | 66 | 50 | 51 | 0.007588443 | 2 | 0.04 | 0.5 | 7 | 0 | 25 | 10 | M. Hashino, K. Hirami, T. Ishigami, Y. Ohmukai, T. Maruyama, N. Kubota, H. Matsuyama, Effect of kinds of membrane materials on membrane fouling with BSA, Journal of Membrane Science 384(1-2) (2011) 157-165. https://doi.org/10.1016/j.memsci.2011.09.015.
346 | 66 | 50 | 46 | 0.00561432 | 2 | 0.04 | 0.5 | 7 | 0 | 25 | 50
347 | 66 | 50 | 29 | 0.00802804 | 2 | 0.04 | 0.5 | 7 | 0 | 25 | 30
348 | 66 | 250 | 55 | 0.007348509 | 0 | 0 | 2 | 7 | 0 | 25 | 64.7 | D.Y. Koseoglu-Imer, N. Dizge, I. Koyuncu, Enzymatic activation of cellulose acetate membrane for reducing of protein fouling, Colloids and Surfaces B: Biointerfaces 92 (2012) 334-339. https://doi.org/10.1016/j.colsurfb.2011.12.013.
349 | 66 | 250 | 58 | 0.007348509 | 0 | 0 | 2 | 7 | 0 | 25 | 81.2
350 | 66 | 250 | 58 | 0.007348509 | 0 | 0 | 2 | 7 | 0 | 25 | 84.3
351 | 66 | 250 | 58 | 0.007348509 | 0 | 0 | 2 | 7 | 0 | 25 | 80.1
352 | 66 | 50 | 46 | 0.004897075 | 2 | 0.04 | 0.5 | 8 | 1 | 27 | 90 | Y. Hao, C. Liang, A. Moriya, H. Matsuyama, T. Maruyama, Visualization of protein fouling inside a hollow fiber ultrafiltration membrane by fluorescent microscopy, Industrial and Engineering Chemistry Research 51(45) (2012) 14850-14858. https://doi.org/10.1021/ie302111w.
353 | 66 | 50 | 46 | 0.008424799 | 2 | 0.04 | 0.5 | 8 | 1 | 27 | 40
354 | 66 | 50 | 46 | 0.01064233 | 2 | 0.04 | 0.5 | 8 | 1 | 27 | 20
355 | 24 | 20 | 46 | 0.01064233 | 2 | 0.04 | 0.5 | 8 | 1 | 27 | 99
356 | 14 | 100 | 46 | 0.003381421 | 2 | 0.04 | 0.5 | 8 | 1 | 27 | 5
357 | 66 | 500 | 46 | 0.008424799 | 2 | 0.04 | 0.5 | 7 | 0 | 27 | 4.5 | Y. Hao, A. Moriya, Y. Ohmukai, H. Matsuyama, T. Maruyama, Effect of metal ions on the protein fouling of hollow-fiber ultrafiltration membranes, Separation and Purification Technology 111 (2013) 137-144. https://doi.org/10.1016/j.seppur.2013.03.037.
358 | 66 | 500 | 46 | 0.008424799 | 2 | 0.04 | 0.5 | 7 | 1 | 27 | 4.5
359 | 66 | 500 | 46 | 0.008424799 | 2 | 0.04 | 0.5 | 7 | 1 | 27 | 80.7
360 | 14 | 100 | 46 | 0.003381421 | 2 | 0.04 | 0.5 | 7 | 0 | 27 | 19.5
361 | 14 | 100 | 46 | 0.003381421 | 2 | 0.04 | 0.5 | 7 | 1 | 27 | 10.4
362 | 14 | 100 | 46 | 0.003381421 | 2 | 0.04 | 0.5 | 7 | 1 | 27 | 33
363 | 24 | 5 | 46 | 0.01064233 | 2 | 0.04 | 0.5 | 7 | 0 | 27 | 65
364 | 24 | 5 | 46 | 0.01064233 | 2 | 0.04 | 0.5 | 7 | 1 | 27 | 80.44
365 | 24 | 5 | 46 | 0.01064233 | 2 | 0.04 | 0.5 | 7 | 1 | 27 | 85
366 | 24 | 5 | 46 | 0.01064233 | 2 | 0.04 | 0.5 | 7 | 1 | 27 | 82
367 | 66 | 500 | 46 | 0.008424799 | 2 | 0.04 | 0.5 | 7 | 1 | 27 | 5.8
368 | 66 | 500 | 46 | 0.008424799 | 2 | 0.04 | 0.5 | 7 | 1 | 27 | 80
369 | 66 | 2.5 | 46 | 0.26 | 0 | 0 | 1 | 8.1 | 0 | 27 | 38 | J.Y. Tian, M. Ernst, F. Cui, M. Jekel, Effect of different cations on UF membrane fouling by NOM fractions, Chemical Engineering Journal 223 (2013) 547-555. https://doi.org/10.1016/j.cej.2013.03.043.
370 | 66 | 2.5 | 46 | 0.26 | 0 | 0 | 1 | 8.1 | 1 | 27 | 34
371 | 66 | 2.5 | 46 | 0.26 | 0 | 0 | 1 | 8.1 | 1 | 27 | 40
372 | 66 | 2.5 | 46 | 0.26 | 0 | 0 | 1 | 8.1 | 1 | 27 | 44
373 | 66 | 10000 | 46 | 0.002676837 | 0 | 2 | 2 | 7 | 0 | 25 | 99.7 | M.J. Corbatón-Báguena, S. Álvarez-Blanco, M.C. Vincent-Vela, Cleaning of ultrafiltration membranes fouled with BSA by means of saline solutions, Separation and Purification Technology 125 (2014) 1-10. https://doi.org/10.1016/j.seppur.2014.01.035.
374 | 66 | 10000 | 46 | 0.004897075 | 0 | 2 | 2 | 7 | 0 | 25 | 99.4
375 | 66 | 10000 | 60 | 0.003876677 | 1 | 2 | 2 | 7 | 0 | 25 | 99.8
376 | 66 | 10000 | 60 | 0.005817307 | 1 | 2 | 2 | 7 | 0 | 25 | 99.3
377 | 66 | 10000 | 46 | 0.002676837 | 0 | 2 | 2 | 7 | 1 | 25 | 99.55 | M.J. Corbatón-Báguena, S. Álvarez-Blanco, M.C. Vincent-Vela, Salt cleaning of ultrafiltration membranes fouled by whey model solutions, Separation and Purification Technology 132 (2014) 226-233. https://doi.org/10.1016/j.seppur.2014.05.029.
378 | 66 | 10000 | 60 | 0.003876677 | 1 | 2 | 2 | 7 | 1 | 25 | 99.64
379 | 66 | 10000 | 46 | 0.004897075 | 0 | 2 | 2 | 7 | 1 | 25 | 99.61
380 | 66 | 10000 | 46 | 0.004897075 | 0 | 0 | 1 | 7 | 0 | 25 | 99 | G. De Luca, F. Bisignano, F. Paone, S. Curcio, Multi-scale modeling of protein fouling in ultrafiltration process, Journal of Membrane Science 452 (2014) 400-414. https://doi.org/10.1016/j.memsci.2013.09.061.
381 | 66 | 10000 | 46 | 0.004897075 | 0 | 0 | 1.5 | 7 | 0 | 25 | 99
382 | 66 | 10000 | 46 | 0.004897075 | 0 | 0 | 2 | 7 | 0 | 25 | 99
383 | 66 | 50 | 46 | 0.007348509 | 0 | 0 | 0.01 | 6 | 0 | 25 | 43.58 | X. He, F. Meng, A. Lin, Z. Zhou, Y. Chen, C.Y. Tang, Monovalent ion-mediated fouling propensity of model proteins during low-pressure membrane filtration, Separation and Purification Technology 152 (2015) 200-206. https://doi.org/10.1016/j.seppur.2015.08.003.
384 | 66 | 50 | 46 | 0.007348509 | 0 | 0 | 0.01 | 6 | 1 | 25 | 16.2
385 | 66 | 50 | 46 | 0.007348509 | 0 | 0 | 0.01 | 6 | 1 | 25 | 21
386 | 66 | 50 | 46 | 0.007348509 | 0 | 0 | 0.01 | 6 | 1 | 25 | 19.8
387 | 66 | 50 | 46 | 0.007348509 | 0 | 0 | 0.01 | 6 | 1 | 25 | 16.2
388 | 66 | 50 | 46 | 0.007348509 | 0 | 0 | 0.01 | 6 | 1 | 25 | 0
389 | 66 | 50 | 46 | 0.007348509 | 0 | 0 | 0.01 | 6 | 1 | 25 | 10.1
390 | 66 | 50 | 46 | 0.007348509 | 0 | 0 | 0.01 | 6 | 1 | 25 | 16.5
391 | 66 | 50 | 46 | 0.007348509 | 0 | 0 | 0.01 | 6 | 1 | 25 | 18.1
392 | 66 | 50 | 46 | 0.007348509 | 0 | 0 | 0.01 | 6 | 1 | 25 | 10.1
393 | 66 | 50 | 46 | 0.007348509 | 0 | 0 | 0.01 | 6 | 1 | 25 | 0
394 | 66 | 10 | 29 | 0.009203857 | 0 | 0 | 1 | 7 | 0 | 23 | 85 | R. Miao, L. Wang, N. Mi, Z. Gao, T. Liu, Y. Lv, X. Wang, X. Meng, Y. Yang, Enhancement and mitigation mechanisms of protein fouling of ultrafiltration membranes under different ionic strengths, Environmental Science and Technology 49(11) (2015) 6574-6580. https://doi.org/10.1021/es505830h.
395 | 66 | 10 | 29 | 0.009203857 | 0 | 0 | 1 | 7 | 1 | 23 | 96
396 | 66 | 10 | 29 | 0.009203857 | 0 | 0 | 1 | 7 | 1 | 23 | 45.5
397 | 66 | 10 | 29 | 0.009203857 | 0 | 0 | 1 | 7 | 1 | 23 | 13.3
398 | 66 | 1000 | 43 | 0.004271461 | 0 | 0 | 0.345 | 7.2 | 1 | 30 | 94.5 | P. Kanagaraj, A. Nagendran, D. Rana, T. Matsuura, S. Neelakandan, K. Malarvizhi, Effects of polyvinylpyrrolidone on the permeation and fouling-resistance properties of polyetherimide ultrafiltration membranes, Industrial and Engineering Chemistry Research 54(17) (2015) 4832-4838. https://doi.org/10.1021/acs.iecr.5b00432.
399 | 66 | 1000 | 47 | 0.004271461 | 0 | 0 | 0.345 | 7.2 | 1 | 30 | 94.6
400 | 66 | 1000 | 47 | 0.00561432 | 0 | 0 | 0.345 | 7.2 | 1 | 30 | 90.5
401 | 66 | 1000 | 47 | 0.00561432 | 0 | 0 | 0.345 | 7.2 | 1 | 30 | 88.5
402 | 66 | 1000 | 47 | 0.006484481 | 0 | 0 | 0.345 | 7.2 | 1 | 30 | 85.2
403 | 23.8 | 1000 | 43 | 0.004271461 | 0 | 0 | 0.345 | 7.2 | 1 | 30 | 86.2
404 | 23.8 | 1000 | 47 | 0.004271461 | 0 | 0 | 0.345 | 7.2 | 1 | 30 | 85.4
405 | 23.8 | 1000 | 47 | 0.00561432 | 0 | 0 | 0.345 | 7.2 | 1 | 30 | 74.5
406 | 23.8 | 1000 | 47 | 0.00561432 | 0 | 0 | 0.345 | 7.2 | 1 | 30 | 67.5
407 | 23.8 | 1000 | 47 | 0.006484481 | 0 | 0 | 0.345 | 7.2 | 1 | 30 | 62
408 | 35 | 1000 | 43 | 0.004271461 | 0 | 0 | 0.345 | 7.2 | 1 | 30 | 89
409 | 35 | 1000 | 47 | 0.004271461 | 0 | 0 | 0.345 | 7.2 | 1 | 30 | 87.2
410 | 35 | 1000 | 47 | 0.00561432 | 0 | 0 | 0.345 | 7.2 | 1 | 30 | 77.6
411 | 35 | 1000 | 47 | 0.00561432 | 0 | 0 | 0.345 | 7.2 | 1 | 30 | 74.6
412 | 35 | 1000 | 47 | 0.006484481 | 0 | 0 | 0.345 | 7.2 | 1 | 30 | 64
413 | 45 | 1000 | 43 | 0.004271461 | 0 | 0 | 0.345 | 7.2 | 1 | 30 | 92.6
414 | 45 | 1000 | 47 | 0.004271461 | 0 | 0 | 0.345 | 7.2 | 1 | 30 | 91.5
415 | 45 | 1000 | 47 | 0.00561432 | 0 | 0 | 0.345 | 7.2 | 1 | 30 | 84.5
416 | 45 | 1000 | 47 | 0.00561432 | 0 | 0 | 0.345 | 7.2 | 1 | 30 | 82.2
417 | 45 | 1000 | 47 | 0.006484481 | 0 | 0 | 0.345 | 7.2 | 1 | 30 | 77.2
418 | 66 | 20 | 33 | 0.0468 | 0 | 0 | 1 | 3 | 0 | 27 | 89.2 | X. Wang, M. Zhou, X. Meng, L. Wang, D. Huang, Effect of protein on PVDF ultrafiltration membrane fouling behavior under different pH conditions: interface adhesion force and XDLVO theory analysis, Frontiers of Environmental Science and Engineering 10(4) (2016). https://doi.org/10.1007/s11783-016-0855-9.
419 | 66 | 20 | 33 | 0.0468 | 0 | 0 | 1 | 4.7 | 0 | 27 | 89.2
420 | 66 | 20 | 33 | 0.0468 | 0 | 0 | 1 | 9 | 0 | 27 | 89.2
421 | 66 | 20 | 33 | 0.0436 | 0 | 0 | 1 | 3 | 0 | 27 | 78.5
422 | 66 | 20 | 33 | 0.0436 | 0 | 0 | 1 | 4.7 | 0 | 27 | 78.5
423 | 66 | 20 | 33 | 0.0436 | 0 | 0 | 1 | 9 | 0 | 27 | 78.5
424 | 66 | 1000 | 29 | 0.025 | 0 | 0.126 | 1 | 7 | 1 | 27 | 67 | A. Vanangamudi, L.F. Dumée, M.C. Duke, X. Yang, Nanofiber Composite Membrane with Intrinsic Janus Surface for Reversed-Protein-Fouling Ultrafiltration, ACS Applied Materials and Interfaces 9(21) (2017) 18328-18337. https://doi.org/10.1021/acsami.7b02382.
425 | 66 | 1000 | 33 | 0.03 | 0 | 0.126 | 1 | 7 | 1 | 27 | 89
426 | 66 | 1000 | 33 | 0.056 | 0 | 0.126 | 1 | 7 | 1 | 27 | 92
427 | 66 | 100 | 29 | 0.007348509 | 0 | 0 | 1 | 7.5 | 0 | 25 | 43.8 | F. Gao, J. Wang, H. Zhang, H. Jia, Z. Cui, G. Yang, Role of ionic strength on protein fouling during ultrafiltration by synchronized UV–vis spectroscopy and electrochemical impedance spectroscopy, Journal of Membrane Science 563 (2018) 592-601. https://doi.org/10.1016/j.memsci.2018.06.030.
428 | 66 | 100 | 29 | 0.007348509 | 0 | 0 | 1 | 7.5 | 1 | 25 | 50
429 | 66 | 100 | 29 | 0.007348509 | 0 | 0 | 1 | 7.5 | 1 | 25 | 50
430 | 66 | 500 | 65 | 0.008424799 | 0 | 5 | 2 | 7.1 | 0 | 20 | 99 | K. Ćwirko, E. Tomczak, D. Szaniawska, Membrane fouling in the ultrafiltration of water-protein-sodium chloride model systems, Chemical and Process Engineering - Inzynieria Chemiczna i Procesowa 39(2) (2018) 185-196. https://doi.org/10.24425/119108.
431 | 66 | 500 | 65 | 0.008424799 | 0 | 5 | 2 | 8.2 | 1 | 20 | 93
432 | 66 | 500 | 65 | 0.005817307 | 0 | 5 | 2 | 7.1 | 0 | 20 | 84
433 | 66 | 500 | 65 | 0.005817307 | 0 | 5 | 2 | 8.2 | 1 | 20 | 80
434 | 17 | 50 | 65 | 0.008424799 | 0 | 5 | 2 | 7.1 | 0 | 20 | 21
435 | 17 | 50 | 65 | 0.008424799 | 0 | 5 | 2 | 8.2 | 1 | 20 | 39
436 | 17 | 50 | 65 | 0.005817307 | 0 | 5 | 2 | 7.1 | 0 | 20 | 95
437 | 17 | 50 | 65 | 0.005817307 | 0 | 5 | 2 | 8.2 | 1 | 20 | 59
438 | 66 | 1000 | 38 | 0.0245 | 0 | 0 | 2 | 7.4 | 1 | 27 | 96.3 | H. Huang, J. Yu, H. Guo, Y. Shen, F. Yang, H. Wang, R. Liu, Y. Liu, Improved antifouling performance of ultrafiltration membrane via preparing novel zwitterionic polyimide, Applied Surface Science 427 (2018) 38-47. https://doi.org/10.1016/j.apsusc.2017.08.004.
439 | 66 | 1000 | 42 | 0.0286 | 0 | 0 | 2 | 7.4 | 1 | 27 | 93.4
440 | 66 | 1000 | 41 | 0.007348509 | 0 | 0 | 1 | 7.4 | 1 | 27 | 99.5 | M. Ji, J. Luo, J. Wei, J. Woodley, A.E. Daugaard, M. Pinelo, Commercial polysulfone membranes pretreated with ethanol and NaOH: Effects on permeability, selectivity and antifouling properties, Separation and Purification Technology 219 (2019) 82-89. https://doi.org/10.1016/j.seppur.2019.03.020.
441 | 66 | 1000 | 45 | 0.007348509 | 0 | 0 | 1 | 7.4 | 1 | 27 | 94.7
442 | 66 | 1000 | 45 | 0.007348509 | 0 | 0 | 1 | 7.4 | 1 | 27 | 91.6
443 | 35 | 1000 | 41 | 0.007348509 | 0 | 0 | 1 | 7.4 | 1 | 27 | 23.04
444 | 35 | 1000 | 45 | 0.007348509 | 0 | 0 | 1 | 7.4 | 1 | 27 | 21.22
445 | 35 | 1000 | 45 | 0.007348509 | 0 | 0 | 1 | 7.4 | 1 | 27 | 24.02
446 | 66 | 20 | 55 | 0.004897075 | 0 | 0 | 1 | 7 | 0 | 27 | 38.64 | Y. Ding, B. Ma, H. Liu, J. Qu, Effects of protein properties on ultrafiltration membrane fouling performance in water treatment, Journal of Environmental Sciences (China) 77 (2019) 273-281. https://doi.org/10.1016/j.jes.2018.08.005.
447 | 66 | 20 | 55 | 0.004897075 | 0 | 0 | 1 | 7 | 1 | 27 | 38
448 | 66 | 20 | 55 | 0.004897075 | 0 | 0 | 1 | 7 | 1 | 27 | 53.49
449 | 66 | 20 | 55 | 0.004897075 | 0 | 0 | 1 | 7 | 1 | 27 | 67.15
450 | 66 | 1000 | 29 | 1.18 | 0 | 0 | 3 | 7.2 | 1 | 27 | 85 | N.H.M. Safari, A.R. Hassan, C.W.I. Che Wan Takwa, S. Rozali, Deduction of surfactants effect on performance, morphology, thermal and molecular properties of polymeric polyvinylidene fluoride (PVDF) based ultrafiltration membrane, Periodica Polytechnica Chemical Engineering 63(1) (2019) 27-35. https://doi.org/10.3311/PPch.12423.
451 | 66 | 1000 | 29 | 1.25 | 0 | 0 | 3 | 7.2 | 1 | 27 | 80.3
452 | 66 | 1000 | 29 | 1.29 | 0 | 0 | 3 | 7.2 | 1 | 27 | 72
453 | 66 | 1000 | 29 | 1.44 | 0 | 0 | 3 | 7.2 | 1 | 27 | 69
454 | 45 | 1000 | 29 | 1.18 | 0 | 0 | 3 | 7.2 | 1 | 27 | 78
455 | 45 | 1000 | 29 | 1.25 | 0 | 0 | 3 | 7.2 | 1 | 27 | 74
456 | 45 | 1000 | 29 | 1.29 | 0 | 0 | 3 | 7.2 | 1 | 27 | 63
457 | 45 | 1000 | 29 | 1.44 | 0 | 0 | 3 | 7.2 | 1 | 27 | 36
458 | 66 | 10 | 33 | 0.01000794 | 0 | 0 | 1 | 7 | 0 | 27 | 100 | S. El Meragawi, A. Akbari, S. Hernandez, A. Tanksale, M. Majumder, Efficient Permeance Recovery of Organically Fouled Graphene Oxide Membranes, ACS Applied Bio Materials 3(1) (2020) 584-592. https://doi.org/10.1021/acsabm.9b00975.
459 | 66 | 1000 | 46 | 0.002 | 0 | 0 | 5 | 7 | 0 | 27 | 98 | F. Lessan, R. Foudazi, Effect of [EMIM][BF4] ionic liquid on the properties of ultrafiltration membranes, Polymer 210 (2020). https://doi.org/10.1016/j.polymer.2020.122977.
460 | 66 | 1000 | 46 | 0.0021 | 0 | 0 | 5 | 7 | 0 | 27 | 98
461 | 66 | 1000 | 46 | 0.0098 | 0 | 0 | 5 | 7 | 0 | 27 | 98
462 | 66 | 1000 | 46 | 0.0127 | 0 | 0 | 5 | 7 | 0 | 27 | 98
463 | 66 | 500 | 39 | 0.009 | 0 | 0 | 2 | 7 | 0 | 27 | 98 | M. Farjami, V. Vatanpour, A. Moghadassi, Effect of nanoboehmite/poly(ethylene glycol) on the performance and physiochemical attributes EPVC nano-composite membranes in protein separation, Chemical Engineering Research and Design 156 (2020) 371-383. https://doi.org/10.1016/j.cherd.2020.02.009.
464 | 66 | 500 | 43 | 0.0103 | 0 | 0 | 2 | 7 | 0 | 27 | 98
465 | 66 | 500 | 43 | 0.0112 | 0 | 0 | 2 | 7 | 0 | 27 | 98
466 | 66 | 500 | 43 | 0.0122 | 0 | 0 | 2 | 7 | 0 | 27 | 98
467 | 66 | 500 | 43 | 0.0108 | 0 | 0 | 2 | 7 | 0 | 27 | 98
468 | 66 | 500 | 43 | 0.0129 | 0 | 0 | 2 | 7 | 0 | 27 | 98
469 | 66 | 500 | 43 | 0.0148 | 0 | 0 | 2 | 7 | 0 | 27 | 98
470 | 66 | 500 | 43 | 0.0136 | 0 | 0 | 2 | 7 | 0 | 27 | 98
471 | 66 | 1000 | 29 | 0.0094 | 0 | 0 | 3.44 | 7 | 0 | 25 | 99.5 | P. Kanagaraj, F. Soyekwo, I.M.A. Mohamed, W. Huang, C. Liu, Towards improved protein anti-fouling and anti-microbial properties of poly (vinylidene fluoride) membranes by blending with lactate salts-based polyurea as surface modifiers, Journal of Colloid and Interface Science 567 (2020) 379-392. https://doi.org/10.1016/j.jcis.2020.02.026.
472 | 66 | 1000 | 33 | 0.0192 | 0 | 0 | 3.44 | 7 | 0 | 25 | 85
473 | 66 | 1000 | 33 | 0.0176 | 0 | 0 | 3.44 | 7 | 0 | 25 | 94
474 | 66 | 1000 | 33 | 0.0179 | 0 | 0 | 3.44 | 7 | 0 | 25 | 93
475 | 66 | 1000 | 40 | 0.004271461 | 0 | 0 | 3.44 | 6 | 1 | 28 | 97.2 | J. George, M. Purushothaman, I. Singh, I. Singh, V.K. Vaidyanathan, Performance study of fouling resistant novel ultrafiltration membranes based on the blends of poly (ether ether sulfone)/poly (vinyl pyrrolidone)/nano-titania for the separation of humic acid, dyes and biological macromolecular proteins from aqueous solutions, Journal of Hazardous Materials 424 (2022) 127467. https://doi.org/https://doi.org/10.1016/j.jhazmat.2021.127467.
476 | 66 | 1000 | 44 | 0.004605161 | 0 | 0 | 3.44 | 6 | 1 | 28 | 96
477 | 66 | 1000 | 44 | 0.005158276 | 0 | 0 | 3.44 | 6 | 1 | 28 | 92
478 | 66 | 1000 | 44 | 0.004605161 | 0 | 0 | 3.44 | 6 | 1 | 28 | 94
479 | 66 | 1000 | 44 | 0.003876677 | 0 | 0 | 3.44 | 6 | 1 | 28 | 95
480 | 45 | 1000 | 40 | 0.004271461 | 0 | 0 | 3.44 | 6 | 1 | 28 | 95.3
481 | 45 | 1000 | 44 | 0.004605161 | 0 | 0 | 3.44 | 6 | 1 | 28 | 92
482 | 45 | 1000 | 44 | 0.005158276 | 0 | 0 | 3.44 | 6 | 1 | 28 | 85
483 | 45 | 1000 | 44 | 0.004605161 | 0 | 0 | 3.44 | 6 | 1 | 28 | 85
484 | 45 | 1000 | 44 | 0.003876677 | 0 | 0 | 3.44 | 6 | 1 | 28 | 86
485 | 35 | 1000 | 40 | 0.004271461 | 0 | 0 | 3.44 | 6 | 1 | 28 | 95
486 | 35 | 1000 | 44 | 0.004605161 | 0 | 0 | 3.44 | 6 | 1 | 28 | 86
487 | 35 | 1000 | 44 | 0.005158276 | 0 | 0 | 3.44 | 6 | 1 | 28 | 81
488 | 35 | 1000 | 44 | 0.004605161 | 0 | 0 | 3.44 | 6 | 1 | 28 | 80
489 | 35 | 1000 | 44 | 0.003876677 | 0 | 0 | 3.44 | 6 | 1 | 28 | 81
490 | 23.8 | 1000 | 40 | 0.004271461 | 0 | 0 | 3.44 | 6 | 1 | 28 | 93.5
491 | 23.8 | 1000 | 44 | 0.004605161 | 0 | 0 | 3.44 | 6 | 1 | 28 | 87
492 | 23.8 | 1000 | 44 | 0.005158276 | 0 | 0 | 3.44 | 6 | 1 | 28 | 73
493 | 23.8 | 1000 | 44 | 0.004605161 | 0 | 0 | 3.44 | 6 | 1 | 28 | 73
494 | 23.8 | 1000 | 44 | 0.003876677 | 0 | 0 | 3.44 | 6 | 1 | 28 | 75
495 | 66 | 500 | 29 | 0.0073 | 0 | 0 | 3 | 7 | 0 | 27 | 99 | I. Koyuncu, B. Yavuzturk Gul, M.S. Esmaeili, E. Pekgenc, O. Orhun Teber, G. Tuncay, H. Karimi, S. Parvaz, A. Maleki, V. Vatanpour, Modification of PVDF membranes by incorporation Fe3O4@Xanthan gum to improve anti-fouling, anti-bacterial, and separation performance, Journal of Environmental Chemical Engineering 10(3) (2022) 107784. https://doi.org/https://doi.org/10.1016/j.jece.2022.107784.
496 | 66 | 500 | 33 | 0.0075 | 0 | 0 | 3 | 7 | 0 | 27 | 99.3
497 | 66 | 500 | 33 | 0.0077 | 0 | 0 | 3 | 7 | 0 | 27 | 100
498 | 66 | 500 | 33 | 0.0095 | 0 | 0 | 3 | 7 | 0 | 27 | 99.1
499 | 66 | 500 | 33 | 0.0091 | 0 | 0 | 3 | 7 | 0 | 27 | 97.7
500 | 66 | 500 | 33 | 0.0085 | 0 | 0 | 3 | 7 | 0 | 27 | 98.3
501 | 66 | 1000 | 46 | 0.0866 | 0 | 0 | 0.2 | 7.3 | 1 | 27 | 94.2 | Z. Nie, C. Liu, X. Jiang, Y. Zhou, X. Lin, X. Zhao, Q. He, H. Chai, X. Pang, J. Ma, Dopamine-triggered one-step codeposition of zwitterionic surfactants for anti-fouling polyethersulfone ultrafiltration membrane modification, Applied Surface Science 598 (2022) 153871. https://doi.org/https://doi.org/10.1016/j.apsusc.2022.153871.
502 | 66 | 1000 | 50 | 0.0864 | 0 | 0 | 0.2 | 7.3 | 1 | 27 | 82.6
503 | 66 | 1000 | 50 | 0.0853 | 0 | 0 | 0.2 | 7.3 | 1 | 27 | 83
504 | 66 | 1000 | 50 | 0.0934 | 0 | 0 | 0.2 | 7.3 | 1 | 27 | 84
505 | 66 | 1000 | 50 | 0.1052 | 0 | 0 | 0.2 | 7.3 | 1 | 27 | 81